## SinterTrialData
Date | Fe | CaO | SiO2 | Phos | MgO | Al2O3 | TiO2 | K2O | S | BR | TI | RDI
2015-04-01 | 54.39 | 11.51 | 5.76 | 0.099 | 2.48 | 2.19 | 0.2 | 0.052 | 0.008 | 2.43 | 70.2 | 24.85
2015-04-02 | 54.86 | 11.67 | 5.74 | 0.061 | 2.16 | 1.79 | 0.14 | 0.067 | 0.003 | 2.41 | 73.2 | 23.3
2015-04-03 | 53.84 | 12.01 | 5.87 | 0.113 | 2.32 | 2.52 | 0.18 | 0.049 | 0.017 | 2.44 | 69.5 | 26.21
2015-04-04 | 53.35 | 12.35 | 5.96 | 0.11 | 1.69 | 3.44 | 0.17 | 0.05 | 0.015 | 2.36 | 66.3 | 36.58
2015-04-05 | 55.2 | 11.57 | 5.55 | 0.07 | 1.01 | 2.63 | 0.15 | 0.15 | 0.017 | 2.27 | 69.6 | 26.34
2015-04-06 | 54.58 | 11.47 | 5.5 | 0.11 | 1.4 | 3.31 | 0.18 | 0.045 | 0.015 | 2.34 | 67.1 | 34.54
2015-04-07 | 54.27 | 11.5 | 5.44 | 0.12 | 1.83 | 3.36 | 0.18 | 0.045 | 0.001 | 2.45 | 66.9 | 34.96
2015-04-08 | 54.39 | 11.45 | 5.39 | 0.121 | 1.63 | 3.48 | 0.17 | 0.055 | 0.001 | 2.43 | 66.2 | 37.89
2015-04-09 | 52.85 | 12.67 | 5.96 | 0.102 | 2.49 | 3.05 | 0.16 | 0.045 | 0.02 | 2.54 | 67.9 | 31.83
2015-04-10 | 54.57 | 11.56 | 5.4 | 0.116 | 1.31 | 3.39 | 0.2 | 0.041 | 0.025 | 2.38 | 66.8 | 35.98
2015-04-11 | 54.17 | 12.02 | 5.58 | 0.098 | 1.72 | 2.97 | 0.17 | 0.05 | 0.006 | 2.46 | 68.3 | 30.2
2015-04-12 | 53.99 | 11.85 | 5.48 | 0.088 | 1.85 | 3.38 | 0.15 | 0.053 | 0.021 | 2.5 | 66.7 | 35.5
2015-04-13 | 54.27 | 11.96 | 5.53 | 0.095 | 1.62 | 3.02 | 0.17 | 0.066 | 0.014 | 2.46 | 68 | 31.59
2015-04-14 | 55.62 | 10.86 | 5.02 | 0.093 | 1.07 | 3.24 | 0.19 | 0.062 | 0.007 | 2.38 | 67.1 | 33.6
2015-04-15 | 54.26 | 12.67 | 5.85 | 0.082 | 1.83 | 1.84 | 0.14 | 0.057 | 0.02 | 2.48 | 72.6 | 23.26
2015-04-16 | 54.81 | 11.43 | 5.24 | 0.117 | 2.28 | 2.42 | 0.17 | 0.04 | 0.002 | 2.62 | 69.7 | 25.84
2015-04-17 | 54.51 | 12.33 | 5.65 | 0.09 | 1.74 | 2.07 | 0.15 | 0.072 | 0.022 | 2.49 | 71.3 | 23.8
2015-04-18 | 54.44 | 12.33 | 5.65 | 0.09 | 1.74 | 2.17 | 0.15 | 0.072 | 0.022 | 2.49 | 71.6 | 23.4
2015-04-19 | 56.14 | 10.25 | 4.69 | 0.105 | 1.04 | 3.46 | 0.19 | 0.055 | 0.01 | 2.41 | 66.7 | 37.36
2015-04-20 | 54.65 | 12.31 | 5.62 | 0.065 | 1.39 | 2.27 | 0.17 | 0.098 | 0.011 | 2.44 | 71.1 | 24.2
2015-04-21 | 54.54 | 12.24 | 5.56 | 0.09 | 1.21 | 2.73 | 0.16 | 0.077 | 0.015 | 2.42 | 68.9 | 26.86
2015-04-22 | 55.07 | 11.98 | 5.44 | 0.088 | 1.26 | 2.32 | 0.16 | 0.072 | 0.008 | 2.43 | 70.1 | 25.36
2015-04-23 | 55.03 | 11.98 | 5.44 | 0.088 | 1.26 | 2.37 | 0.16 | 0.072 | 0.014 | 2.43 | 69.9 | 25.62
2015-04-24 | 56.58 | 9.98 | 4.52 | 0.102 | 1.15 | 3.16 | 0.19 | 0.054 | 0.011 | 2.46 | 67.7 | 32.81
2015-04-25 | 55.66 | 11.87 | 5.37 | 0.077 | 0.91 | 1.97 | 0.15 | 0.128 | 0.017 | 2.38 | 71.5 | 23.5
2015-04-26 | 53.88 | 12.71 | 5.75 | 0.091 | 1.33 | 2.89 | 0.17 | 0.077 | 0.01 | 2.44 | 68.5 | 28.35
2015-04-27 | 54.68 | 12.14 | 5.49 | 0.1 | 1.96 | 1.95 | 0.15 | 0.08 | 0.01 | 2.57 | 71.9 | 22.12
2015-04-28 | 53.93 | 12.33 | 5.56 | 0.083 | 1.55 | 3.17 | 0.16 | 0.084 | 0.015 | 2.5 | 67.2 | 32.2
2015-04-29 | 54.38 | 12.67 | 5.68 | 0.082 | 1.83 | 1.84 | 0.14 | 0.057 | 0.02 | 2.55 | 72.2 | 23.9
2015-04-30 | 55.48 | 11.6 | 5.2 | 0.073 | 0.99 | 2.58 | 0.15 | 0.134 | 0.021 | 2.42 | 69.3 | 26.59
2015-05-01 | 52.37 | 13.52 | 6.06 | 0.112 | 1.67 | 3.55 | 0.18 | 0.075 | 0.025 | 2.51 | 66.6 | 40.2
2015-05-02 | 53.88 | 12.43 | 5.54 | 0.118 | 1.42 | 3.28 | 0.18 | 0.047 | 0.015 | 2.5 | 67.3 | 33.92
2015-05-03 | 54.65 | 12.24 | 5.45 | 0.09 | 1.21 | 2.68 | 0.16 | 0.077 | 0.015 | 2.47 | 69.1 | 26.75
2015-05-04 | 54.94 | 12 | 5.34 | 0.065 | 1 | 2.82 | 0.14 | 0.13 | 0.024 | 2.43 | 68.6 | 27.62
2015-05-05 | 53.26 | 12.76 | 5.62 | 0.091 | 1.81 | 3.41 | 0.16 | 0.047 | 0.015 | 2.59 | 66.4 | 36.12
2015-05-06 | 55.52 | 10.91 | 4.8 | 0.124 | 1.11 | 3.51 | 0.18 | 0.053 | 0.001 | 2.5 | 66.1 | 38.51
2015-05-07 | 54.6 | 12.14 | 5.33 | 0.091 | 1.32 | 2.86 | 0.16 | 0.074 | 0.019 | 2.53 | 68.4 | 27.84
2015-05-08 | 55.01 | 12.22 | 5.36 | 0.089 | 1.7 | 1.83 | 0.15 | 0.045 | 0.014 | 2.6 | 72.1 | 22.12
2015-05-09 | 54.81 | 11.85 | 5.18 | 0.085 | 1.37 | 2.96 | 0.16 | 0.075 | 0.015 | 2.55 | 68.1 | 30.52
2015-05-10 | 53.42 | 12.83 | 5.57 | 0.107 | 1.69 | 3.24 | 0.18 | 0.066 | 0.009 | 2.61 | 67 | 33.48
2015-05-11 | 54.81 | 12.35 | 5.35 | 0.08 | 1.43 | 2.28 | 0.14 | 0.061 | 0.015 | 2.58 | 70.8 | 24.52
2015-05-12 | 55.17 | 11.15 | 4.83 | 0.105 | 1.52 | 3.34 | 0.17 | 0.058 | 0.017 | 2.62 | 67 | 34.78
2015-05-13 | 53.56 | 12.86 | 5.56 | 0.067 | 1.53 | 3.21 | 0.14 | 0.103 | 0.015 | 2.59 | 67.3 | 32.9
2015-05-14 | 55.05 | 12.27 | 5.26 | 0.093 | 1.27 | 2.22 | 0.16 | 0.07 | 0.015 | 2.57 | 70.7 | 23.1
2015-05-15 | 52.94 | 13.33 | 5.7 | 0.12 | 1.87 | 3.09 | 0.16 | 0.083 | 0.018 | 2.67 | 67.6 | 31.75
2015-05-16 | 54.18 | 12.55 | 5.36 | 0.114 | 1.56 | 2.77 | 0.17 | 0.05 | 0.027 | 2.63 | 69 | 27.05
2015-05-17 | 55.12 | 12.16 | 5.14 | 0.109 | 1.27 | 2.3 | 0.17 | 0.102 | 0.01 | 2.61 | 70.5 | 25.12
2015-05-18 | 55.55 | 12.33 | 5.2 | 0.079 | 1.22 | 1.61 | 0.14 | 0.061 | 0.007 | 2.61 | 72.8 | 21.8
2015-05-19 | 53.8 | 13.09 | 5.49 | 0.087 | 1.27 | 2.95 | 0.16 | 0.077 | 0.021 | 2.62 | 68.2 | 28.95
2015-05-20 | 52.19 | 13.92 | 6.06 | 0.095 | 2.02 | 3.12 | 0.15 | 0.051 | 0.021 | 2.63 | 67.8 | 32.6